## Feuil1
Dispersive surface energy | Polar surface energy | Component | Source
26.335 | 0.054 | ﻿polypropylene | Polymerizer
51.698 | 0.377 | polybenzimidazole | Polymerizer
22.994 | 8.98 | poly(vinyl alcohol) | Polymerizer
35.422 | 8.664 | Nylon 6 | Polymerizer
42.323 | 0.695 | ﻿polystyrene | Polymerizer
34.95 | 3.164 | ﻿PVB | Polymerizer
40.022 | 5.426 | Epoxy | Polymerizer
44.481 | 2.558 | ﻿P2VP | Polymerizer
43.195 | 4.584 | ﻿poly(lactic acid) | Polymerizer
28.307 | 5.753 | ﻿polyurethane | Polymerizer
43.9 | 3.1 | poly(ethylene terephthalate) | Polymerizer
33.7 | 0.66 | poly(methyl methacrylate) | Polymerizer
40.968 | 6.607 | ﻿Poly(fluorinated styrene-acrylate) | Polymerizer
28.328 | 3.361 | ﻿triacetylcellulose | Polymerizer | 2.08
2.08 | 21.07 | no surface treatment | Polymerizer
28 | 3 | octyldimethylmethoxysilane | 10.1021/ma302281b
30.45 | 5.76 | chloropropyldimethylethoxysilane | 10.1021/ma302281b
37.85 | 5.79 | aminopropyldimethylethoxysilane | 10.1021/ma302281b
27.625 | 0.369 | poly(ethyl methacrylate) | Polymerizer
19.566 | 2.565 | PGMA | Polymerizer
34.3 | 4.4 | 3-methacryloxypropyldimethylchlorosilane | 0.1021/acs.macro-mol.5b00833
40.6 | 6.8 | Octyltrimethoxysilane | 10.1016/j.apsusc.2006.09.053
20.6 | 16.3 | Bis(trimethylsilyl)amine | 10.1002/masy.19961080122
26.4 | 3.3 | Dimethyldichlorosilane | 10.1021/la0011533
13 | 0.9 | vinyltriethoxysilane | 10.1016/j.compscitech.2011.02.012
43.195 | 4.584 | poly(DL-lactic acid)
43.06 | 3.34 | polycarbonate
27 | 4.9 | PVVM
43.195 | 4.584 | PLLA
23.7 | 3.38 | poly(propylene glycerol)
25.9 | 1.33 | poly(vinyl acetate)
38.7 | 11.3 | 3‐aminopropyltriethoxysilane | 10.1002/app.25931
45.9 | 21.1 | γ‐glycidyloxypropyltrimethoxy silane | 10.1016/j.ijadhadh.2015.07.015Get
60.1 | 16.5 | γ‐methylacryloxypropl trimethoxy siliane